## Sheet1
C | H | O | N | H/C | O/C | PET | PE、PP | PVC | PS | PA | PC
75.13 | 11.24 | 12.04 | 0.17 | 178.31 | 12.03 | 35 | 47 | 6 | 6 | 3 | 3
74.7234 | 11.55237 | 2.379506 | 0 | 178.6637 | 2.78 | 6 | 70 | 20 | 2 | 0 | 2
76.71 | 12.69 | 8.03 | 1.26 | 197.15 | 7.86 | 20 | 55 | 5 | 0 | 15 | 5
77.88611 | 12.40188 | 4.451882 | 1.856707 | 186.1 | 5.3 | 7 | 72 | 6 | 0 | 15 | 0
70.64 | 10.65 | 14.58 | 4.13 | 179.65 | 15.49 | 30 | 40 | 0 | 0 | 25 | 5
70.99128 | 9.935033 | 13.60689 | 4.332317 | 161.9667 | 16.23333 | 26 | 37 | 2 | 0 | 35 | 0
72.01 | 10.17 | 13.85 | 3.97 | 168.29 | 14.43 | 0 | 35 | 0 | 0 | 40 | 25
73.13849 | 9.673779 | 13.10297 | 4.084756 | 155.2 | 14.85 | 14 | 33 | 0 | 0 | 33 | 20
61.41 | 7.04 | 26.8 | 4.75 | 136.6 | 32.76 | 70 | 0 | 0 | 0 | 30 | 0
62.97519 | 6.437177 | 25.63641 | 4.95122 | 121.3333 | 30.66667 | 60 | 0 | 0 | 0 | 40 | 0