## Sheet1
C | H | O | N | H/C | O/C | PET | PE&PP | PVC | PS | PA | PC
77.121 | 11.064 | 11.815 | 0 | 170.9457 | 11.50131 | 50 | 50 | 0 | 0 | 0 | 0
68.13 | 7.7505 | 18.851 | 5.2685 | 135.5533 | 20.77219 | 20 | 5 | 0 | 0 | 45 | 30
48.719 | 4.696 | 17.982 | 0 | 114.8546 | 27.70933 | 50 | 0 | 50 | 0 | 0 | 0
56.036 | 5.196 | 10.1375 | 0 | 110.4894 | 13.58157 | 25 | 0 | 50 | 15 | 0 | 10
73.3766 | 11.3135 | 13.596 | 1.324 | 183.7207 | 13.91041 | 20 | 55 | 10 | 0 | 10 | 5
54.715 | 6.809 | 16.721 | 4.4895 | 148.2844 | 22.94258 | 30 | 0 | 30 | 0 | 40 | 0
64.7175 | 7.4465 | 7.417 | 3.095 | 137.1037 | 8.603851 | 5 | 5 | 30 | 25 | 30 | 5
61.269 | 7.6925 | 13.5335 | 0 | 149.6047 | 16.58272 | 40 | 30 | 30 | 0 | 0 | 0
71.792 | 8.528 | 11.1655 | 2.5315 | 141.5434 | 11.67585 | 20 | 25 | 10 | 15 | 20 | 10
58.3255 | 6.031 | 18.9645 | 2.187 | 123.211 | 24.41008 | 25 | 0 | 25 | 0 | 25 | 25
73.2825 | 9.1065 | 14.302 | 3.0475 | 148.0709 | 14.65152 | 15 | 25 | 5 | 10 | 25 | 20
64.586 | 8.893 | 6.053 | 3.208 | 164.0698 | 7.035883 | 0 | 20 | 30 | 20 | 30 | 0
64.831 | 6.55 | 14.8575 | 2.141 | 120.3863 | 17.20479 | 20 | 0 | 20 | 20 | 20 | 20
73.302 | 8.315 | 15.966 | 2.2055 | 135.1653 | 16.35184 | 20 | 20 | 0 | 20 | 20 | 20
68.302 | 7.3145 | 12.416 | 0.413 | 127.6056 | 13.64692 | 20 | 15 | 20 | 20 | 5 | 20
69.2975 | 8.081 | 12.3685 | 1.579 | 138.9524 | 13.39941 | 20 | 20 | 15 | 15 | 15 | 15
70.1535 | 8.606 | 14.3635 | 1.044 | 146.1742 | 15.37083 | 30 | 30 | 10 | 10 | 10 | 10
63.441 | 7.75 | 11.9745 | 2.506 | 145.5628 | 14.17013 | 10 | 15 | 25 | 10 | 25 | 15
66.116 | 7.482 | 14.907 | 2.849 | 134.8434 | 16.92661 | 15 | 10 | 15 | 10 | 25 | 25
61.2095 | 7.589 | 10.9215 | 3.129 | 147.7353 | 13.39522 | 10 | 10 | 30 | 10 | 30 | 10
75.13 | 11.24 | 12.04 | 0.17 | 178.31 | 12.03 | 35 | 47 | 6 | 6 | 3 | 3
74.7234 | 11.55237 | 2.379506 | 0 | 178.6637 | 2.78 | 6 | 70 | 20 | 2 | 0 | 2
76.71 | 12.69 | 8.03 | 1.26 | 197.15 | 7.86 | 20 | 55 | 5 | 0 | 15 | 5
77.88611 | 12.40188 | 4.451882 | 1.856707 | 186.1 | 5.3 | 7 | 72 | 6 | 0 | 15 | 0
70.64 | 10.65 | 14.58 | 4.13 | 179.65 | 15.49 | 30 | 40 | 0 | 0 | 25 | 5
70.99128 | 9.935033 | 13.60689 | 4.332317 | 161.9667 | 16.23333 | 26 | 37 | 2 | 0 | 35 | 0
72.01 | 10.17 | 13.85 | 3.97 | 168.29 | 14.43 | 0 | 35 | 0 | 0 | 40 | 25
73.13849 | 9.673779 | 13.10297 | 4.084756 | 155.2 | 14.85 | 14 | 33 | 0 | 0 | 33 | 20
61.41 | 7.04 | 26.8 | 4.75 | 136.6 | 32.76 | 70 | 0 | 0 | 0 | 30 | 0
62.97519 | 6.437177 | 25.63641 | 4.95122 | 121.3333 | 30.66667 | 60 | 0 | 0 | 0 | 40 | 0